## data_1
ID | Local1 | Cu | Ag | As | Co | Fe | Ni | Pb | Sb | Sn
1 | J | 75 | 0.08 | 4.07 | 0.03 | 5.25 | 9.72 | 0.04 | 0.02 | 0.01
2 | D | 81 | 0.01 | 1.42 | 1.14 | 8.62 | 3.79 | 0.03 | 0.14 | 0.02
3 | D | 85 | 0.03 | 2.26 | 0.06 | 5.61 | 1.83 | 0.03 | 4.1 | 0.01
4 | D | 87 | 0.03 | 7.96 | 0.37 | 3.13 | 0.4 | 0.08 | 1.67 | 0.02
5 | D | 83 | 0.03 | 8.46 | 0.34 | 2.05 | 0.18 | 0.12 | 1.17 | 0.09
6 | D | 85 | 0.03 | 7.14 | 0.36 | 4.07 | 0.18 | 0.1 | 0.24 | 0.05
7 | D | 88 | 0.04 | 6.88 | 0.21 | 1.44 | 0.15 | 0.11 | 2.83 | 0.03
8 | C | 87 | 0.01 | 0.49 | 0.43 | 9.56 | 1.02 | 0.01 | 0.01 | 0.01
9 | J | 82 | 0.04 | 6.8 | 0.14 | 0.89 | 0.18 | 0.25 | 3.04 | 0.03
10 | C | 90 | 0.02 | 3.65 | 0.14 | 3.48 | 0.3 | 0.06 | 2.46 | 0.03
11 | C | 90 | 0.02 | 5.13 | 0.2 | 2.55 | 0.04 | 0.02 | 1.94 | 0.01
12 | D | 84 | 0.04 | 4.25 | 0.18 | 2.45 | 0.18 | 0.15 | 1.53 | 0.02
13 | D | 83 | 0.02 | 3.08 | 0.23 | 4.12 | 0.14 | 0.04 | 1.18 | 0.03
14 | D | 91 | 0.01 | 3.25 | 0.24 | 4.88 | 0.09 | 0.07 | 0.15 | 0.01
15 | C | 91 | 0.03 | 2.72 | 0.15 | 5.31 | 0.17 | 0.02 | 0.01 | 0.01
16 | D | 93 | 0.03 | 1.5 | 0.04 | 2.13 | 0.87 | 0.03 | 3.59 | 0.02
17 | D | 83 | 0.03 | 3.88 | 0.18 | 3.15 | 0.2 | 0.07 | 0.53 | 0.03
18 | J | 90 | 0.01 | 3.56 | 0.13 | 2.42 | 0.54 | 0.02 | 0.76 | 0.01
19 | J | 88 | 0.01 | 5.03 | 0.18 | 1.68 | 0.11 | 0.04 | 0.31 | 0.01
20 | D | 90 | 0.03 | 3.75 | 0.2 | 1.63 | 0.12 | 0.05 | 0.87 | 0.02
21 | S | 85 | 0.02 | 1.39 | 0.03 | 1.51 | 1.13 | 0.01 | 2.36 | 0.01
22 | S | 88 | 0.03 | 4.04 | 0.19 | 1.56 | 0.16 | 0.04 | 0.23 | 0.02
23 | S | 87 | 0.02 | 1.73 | 0.16 | 3.31 | 0.11 | 0.07 | 0.63 | 0.01
24 | D | 88 | 0.05 | 2.05 | 1.62 | 1.92 | 0.27 | 0.07 | 1.41 | 0.09
25 | J | 89 | 0.02 | 3.39 | 0.01 | 1.75 | 0.5 | 0.05 | 0.66 | 0.28
26 | H | 90 | 0.01 | 1.04 | 0.03 | 2.77 | 0.9 | 0.02 | 0.92 | 0.01
27 | C | 95 | 0.03 | 1.9 | 0.07 | 1.47 | 0.12 | 0.12 | 1.42 | 0.03
28 | J | 89 | 0.02 | 0.88 | 0.02 | 2.76 | 0.73 | 0.01 | 0.72 | 0.02
29 | H | 91 | 0.04 | 1.04 | 0.02 | 1.31 | 0.67 | 0.35 | 1.76 | 0.01
30 | J | 92 | 0.05 | 0.52 | 0.29 | 1.21 | 0.21 | 0.44 | 1.5 | 0.12
31 | D | 94 | 0.02 | 1.89 | 0.02 | 1.95 | 0.12 | 0.07 | 0.39 | 0.01
32 | S | 89 | 0.09 | 1.39 | 1.27 | 1.3 | 0.25 | 0.03 | 0.44 | 0.07
33 | J | 94 | 0.05 | 1.07 | 1.36 | 1.41 | 0.21 | 0.04 | 1.53 | 0.09
34 | S | 88 | 0.02 | 0.36 | 0.07 | 1.72 | 0.86 | 0.02 | 1.05 | 0.02
35 | C | 94 | 0.04 | 2.38 | 0.03 | 0.47 | 0.31 | 0.05 | 0.7 | 0.03
36 | J | 89 | 0.02 | 2.4 | 0.04 | 0.14 | 0.06 | 0.06 | 1.13 | 0.01
37 | J | 89 | 0.02 | 2.4 | 0.04 | 0.14 | 0.06 | 0.06 | 1.13 | 0.01
38 | J | 92 | 0.15 | 0.44 | 0.1 | 1.57 | 0.03 | 0.54 | 0.16 | 0.06
39 | S | 92 | 0.02 | 0.66 | 0.03 | 2.01 | 0.06 | 0.01 | 0.33 | 0.12
40 | C | 95 | 0.03 | 0.83 | 0.09 | 1.49 | 0.46 | 0.08 | 0.19 | 0.01
41 | D | 90 | 0.06 | 0.24 | 0.66 | 1.92 | 0.16 | 0.05 | 0.27 | 0.05
42 | H | 91 | 0.02 | 2.32 | 0.03 | 0.37 | 0.06 | 0.02 | 0.25 | 0.01
43 | P | 88 | 0.01 | 0.43 | 0.77 | 1.5 | 0.19 | 0.1 | 0.12 | 0.04
44 | U | 96 | 0.06 | 0.07 | 0.05 | 1.91 | 0.07 | 0.39 | 0.11 | 0.06
45 | H | 94 | 0.01 | 0.72 | 0.02 | 0.81 | 0.28 | 0.01 | 1.1 | 0.02
46 | P | 94 | 0.07 | 0.61 | 0.75 | 1.24 | 0.16 | 0.05 | 0.02 | 0.03
47 | U | 98 | 0.05 | 0.41 | 0.77 | 1.22 | 0.25 | 0.07 | 0.01 | 0.06
48 | J | 92 | 0.04 | 0.5 | 0.02 | 1.22 | 1.04 | 0.01 | 0.02 | 0.02
49 | U | 99 | 0.03 | 0.4 | 0.61 | 1.3 | 0.18 | 0.08 | 0.05 | 0.08
50 | U | 97 | 0.07 | 0.05 | 0.01 | 1.4 | 0.05 | 0.19 | 0.04 | 0.62
51 | C | 94 | 0.05 | 0.5 | 0.53 | 0.87 | 0.29 | 0.22 | 0.01 | 0.05
52 | S | 91 | 0.09 | 0.54 | 0.5 | 0.77 | 0.3 | 0.26 | 0.08 | 0.08
53 | S | 92 | 0.01 | 0.24 | 0.02 | 1.13 | 0.25 | 0.03 | 0.59 | 0.01
54 | U | 93 | 0.18 | 0.16 | 0.02 | 0.38 | 0.01 | 1.01 | 0.04 | 0.13
55 | P | 96 | 0.06 | 0.3 | 0.19 | 0.68 | 0.15 | 0.04 | 0.04 | 0.02
56 | C | 98 | 0.06 | 0.24 | 0.27 | 1.06 | 0.17 | 0.12 | 0.01 | 0.08
57 | C | 96 | 0.05 | 0.06 | 0.64 | 1.02 | 0.14 | 0.02 | 0.01 | 0.03
58 | D | 96 | 0.01 | 0.48 | 0.01 | 0.4 | 0.7 | 0.03 | 0.26 | 0.01
59 | P | 95 | 0.09 | 0.21 | 0.23 | 0.65 | 0.14 | 0.05 | 0.11 | 0.03
60 | D | 95 | 0.07 | 0.45 | 0.41 | 0.48 | 0.22 | 0.15 | 0.01 | 0.05
61 | D | 93 | 0.08 | 0.03 | 0.03 | 0.6 | 0.04 | 0.27 | 0.67 | 0.02
62 | H | 93 | 0.01 | 0.04 | 0.02 | 1.48 | 0.18 | 0.01 | 0.12 | 0.01
63 | J | 93 | 0.04 | 1.22 | 0.01 | 0.15 | 0.12 | 0.06 | 0.11 | 0.02
64 | D | 99 | 0.05 | 0.31 | 0.36 | 0.62 | 0.18 | 0.1 | 0.03 | 0.06
65 | S | 94 | 0.07 | 0.49 | 0.34 | 0.52 | 0.13 | 0.08 | 0.01 | 0.07
66 | H | 91 | 0.12 | 0.92 | 0.01 | 0.01 | 0.04 | 0.08 | 0.11 | 0.01
67 | H | 94 | 0.01 | 0.05 | 0.03 | 1.41 | 0.09 | 0.27 | 0.11 | 0.01
68 | D | 95 | 0.05 | 0.17 | 0.57 | 0.45 | 0.11 | 0.06 | 0.05 | 0.01
69 | J | 92 | 0.01 | 0.09 | 0.01 | 1.06 | 0.13 | 0.01 | 0.14 | 0.02
70 | S | 90 | 0.23 | 0.12 | 0.31 | 0.42 | 0.15 | 0.15 | 0.09 | 0.02
71 | U | 99 | 0.07 | 0.29 | 0.37 | 0.32 | 0.18 | 0.01 | 0.03 | 0.05
72 | S | 91 | 0.04 | 0.33 | 0.4 | 0.35 | 0.11 | 0.01 | 0.28 | 0.01
73 | U | 99 | 0.03 | 0.15 | 0.63 | 0.28 | 0.11 | 0.01 | 0.01 | 0.01
74 | U | 98 | 0.01 | 0.02 | 0.01 | 1.06 | 0.04 | 0.01 | 0.01 | 0.01
75 | H | 93 | 0.03 | 0.11 | 0.54 | 0.33 | 0.09 | 0.01 | 0.22 | 0.01
76 | H | 93 | 0.02 | 0.03 | 0.04 | 0.11 | 0.94 | 0.01 | 0.05 | 0.01
77 | H | 93 | 0.01 | 0.03 | 0.02 | 0.88 | 0.11 | 0.01 | 0.01 | 0.01
78 | C | 96 | 0.15 | 0.05 | 0.01 | 0.03 | 0.01 | 0.59 | 0.05 | 0.02
79 | J | 98 | 0.04 | 0.01 | 0.22 | 0.09 | 0.02 | 0.05 | 0.44 | 0.03
80 | J | 94 | 0.28 | 0.14 | 0.01 | 0.05 | 0.02 | 0.3 | 0.03 | 0.02
81 | P | 90 | 0.01 | 0.04 | 0.01 | 0.63 | 0.06 | 0.01 | 0.03 | 0.02
82 | J | 94 | 0.04 | 0.07 | 0.26 | 0.43 | 0.07 | 0.03 | 0.02 | 0.04
83 | U | 99 | 0.08 | 0.03 | 0.01 | 0.29 | 0.01 | 0.07 | 0.03 | 0.39
84 | D | 93 | 0.03 | 0.07 | 0.22 | 0.29 | 0.06 | 0.05 | 0.05 | 0.01
85 | C | 99 | 0.01 | 0.08 | 0.01 | 0.64 | 0.04 | 0.01 | 0.01 | 0.02
86 | U | 99 | 0.01 | 0.09 | 0.07 | 0.2 | 0.39 | 0.01 | 0.02 | 0.01
87 | D | 93 | 0.05 | 0.06 | 0.26 | 0.27 | 0.07 | 0.04 | 0.04 | 0.01
88 | J | 97 | 0.03 | 0.05 | 0.15 | 0.35 | 0.09 | 0.05 | 0.01 | 0.03
89 | U | 99 | 0.2 | 0.09 | 0.01 | 0.01 | 0.01 | 0.08 | 0.04 | 0.21
90 | J | 95 | 0.01 | 0.1 | 0.11 | 0.26 | 0.08 | 0.11 | 0.01 | 0.02
91 | D | 98 | 0.02 | 0.14 | 0.04 | 0.09 | 0.24 | 0.03 | 0.01 | 0.01
92 | D | 95 | 0.04 | 0.11 | 0.15 | 0.08 | 0.04 | 0.04 | 0.04 | 0.02
93 | J | 99 | 0.05 | 0.01 | 0.01 | 0.15 | 0.06 | 0.09 | 0.07 | 0.07
94 | U | 99 | 0.02 | 0.11 | 0.02 | 0.16 | 0.05 | 0.01 | 0.02 | 0.01
95 | C | 98 | 0.01 | 0.04 | 0.01 | 0.08 | 0.09 | 0.01 | 0.03 | 0.01